## TableProperties
CrystalSystem | SpaceGroup | Direction | Temperature | E<sub>g</sub> | IsCalculated | ReferenceId | Comment
Orthorhombic | Pnam | (-)&chi; | 300 | 1.93 | 0 | 27 | Optical
Orthorhombic | Pnam | ¦¦c | 300 | 1.89 | 0 | 27 | Optical