## TableProperties
CrystalSystem | Temperature | E<sub>g</sub> | IsCalculated | ReferenceId | Comment | SpaceGroup | Direction
Orthorhombic | 300 | 1.63 | 0 | 54 | Optical
Orthorhombic |  | 1.91 | 0 | 27 |  | Pnam
Orthorhombic | 300 | 1.68 | 0 | 27 | Optical | Pnam | (-)&chi;
Orthorhombic | 300 | 1.68 | 0 | 36 | Optical | Pnam | (-)&chi;
Orthorhombic | 300 | 1.66 | 0 | 27 | Optical | Pnam | ¦¦c
Orthorhombic | 300 | 1.66 | 0 | 36 | Optical | Pnam | ¦¦c