## TableProperties
StructureType | E<sub>g</sub> | IsCalculated | ReferenceId | CrystalSystem | SpaceGroup | Temperature
&gamma;-Bi<sub>2</sub>O<sub>3</sub> | 4.06 | 0 | 27
&gamma;-Bi<sub>2</sub>O<sub>3</sub> | 4.06 | 0 | 37
| 3.2 | 0 | 27 | Cubic | I23 | 300
sillenite | 3.25 | 0 | 150 | Cubic | I23