## TableProperties
Modification | CrystalSystem | SpaceGroup | E<sub>g</sub> | IsCalculated | ReferenceId | Comment | Temperature
&alpha; | Monoclinic | C2/c | 4.831 | 1 | 1705 | Indirect. Calculation. VASP (PBE)
&alpha; | Monoclinic | C2/c | 6.468 | 1 | 1705 | Indirect. Calculation. VASP (HSE06)
&beta; | Hexagonal |  | 6.43 | 0 | 98
&beta; | Hexagonal |  | 6.2 | 0 | 72 |  | 298
&gamma; | Monoclinic | P2<sub>1</sub>/c | 5.345 | 1 | 1705 | Indirect. Calculation. VASP (PBE). h.p.-modification
&gamma; | Monoclinic | P2<sub>1</sub>/c | 7.045 | 1 | 1705 | Indirect. Calculation. VASP (HSE06). h.p.-modification