## TableProperties
Modification | CrystalSystem | StructureType | SpaceGroup | E<sub>g</sub> | IsCalculated | ReferenceId | Comment
&alpha; | Tetragonal | KInSnSe<sub>4</sub> | I4/mcm | 2.4 | 0 | 109 | UV/vis diffuse reflectance spectroscopy
&beta; | Monoclinic |  | P2<sub>1</sub>/c | 1.8 | 0 | 109 | UV/vis diffuse reflectance spectroscopy
&gamma; | Cubic |  | Pa3(-) | 1.49 | 0 | 109 | UV/vis diffuse reflectance spectroscopy