## TableProperties
CrystalSystem | E<sub>g</sub> | IsCalculated | ReferenceId | Comment
Hexagonal | 0.45 | 1 | 144 | Calculation from temperature dependence of electrical conductivity
Hexagonal | 0.47 | 1 | 144 | Calculation from Holl coefficient