## TableProperties
CrystalSystem | SpaceGroup | E<sub>g</sub> | IsCalculated | ReferenceId | Comment
Monoclinic | C2/c | 2.8 | 1 | 165 | Calculation
Monoclinic | C2/c | 3.3 | 0 | 165 | Optical reflectance