## TableProperties
CrystalSystem | SpaceGroup | E<sub>g</sub> | IsCalculated | ReferenceId | Comment | StructureType
Monoclinic | P2<sub>1</sub>/n | 1.133 | 1 | 613 | Calculation. Quantum ESPRESSO simulation package
Monoclinic | P2<sub>1</sub>/n | 1.4 | 0 | 613 | UV-vis diffuse reflectance spectroscopy
Orthorhombic | Pnma | 0.9 | 1 | 169 | Calculation | perovskite
Rhombohedral | R3(-) | 1.109 | 1 | 613 | Calculation. Quantum ESPRESSO simulation package
Rhombohedral | R3(-) | 1.2 | 0 | 613 | UV-vis diffuse reflectance spectroscopy