## TableProperties
CrystalSystem | SpaceGroup | Temperature | E<sub>g</sub> | IsCalculated | ReferenceId | Comment
Orthorhombic | Pbcn | 298 | 3.28 | 0 | 169 | Reflectance spectroscopy