## TableProperties
CrystalSystem | StructureType | SpaceGroup | E<sub>g</sub> | IsCalculated | ReferenceId | Comment
Tetragonal | AgLaOS | P4/nmm | 0.8 | 0 | 224 | Estimation
Tetragonal | AsCuSiZr | P4/nmm | 0.8 | 0 | 875 | UV-vis diffuse reflectance spectroscopy
Tetragonal | AsCuSiZr | P4/nmm | 0.82 | 0 | 400 | IR diffuse reflectance spectroscopy