## TableProperties
CrystalSystem | StructureType | SpaceGroup | E<sub>g</sub> | IsCalculated | ReferenceId | Comment | Temperature
Tetragonal | stannite | I4(-)2m | 0.92 | 0 | 778
Tetragonal | stannite | I4(-)2m | 1.37 | 0 | 227 | Optical
Tetragonal | stannite | I4(-)2m | 1.4 | 0 | 280 |  | 290