## TableProperties
CrystalSystem | SpaceGroup | E<sub>g</sub> | IsCalculated | ReferenceId | Comment
Orthorhombic | Pmn2<sub>1</sub> | 3.1 | 0 | 274 | UV-vis diffuse reflectance spectroscopy