## TableProperties
CrystalSystem | SpaceGroup | E<sub>g</sub> | IsCalculated | ReferenceId | Comment
Orthorhombic | Cmce | 2.8 | 1 | 1407 | Direct. Calculation. Crystal17
Orthorhombic | Ibca | 2.75 | 0 | 287 | photoacoustic spectroscopy