## TableProperties
CrystalSystem | SpaceGroup | E<sub>g</sub> | IsCalculated | ReferenceId | Comment
Monoclinic | P2<sub>1</sub>/c | 1.93 | 0 | 302 | Optical