## TableProperties
CrystalSystem | SpaceGroup | E<sub>g</sub> | IsCalculated | ReferenceId | Comment
Monoclinic | P2<sub>1</sub>/n | 3.2 | 0 | 321 | Direct