## TableProperties
CrystalSystem | StructureType | SpaceGroup | E<sub>g</sub> | IsCalculated | ReferenceId | Comment
Cubic | eulytite | I4(-)3d | 2.5 | 0 | 330 | UV-vis diffuse reflectance spectroscopy