## TableProperties
CrystalSystem | StructureType | SpaceGroup | E<sub>g</sub> | IsCalculated | ReferenceId | Comment
Orthorhombic | Eu<sub>2</sub>SnSe<sub>5</sub> | P2<sub>1</sub>2<sub>1</sub>2<sub>1</sub> | 0.99 | 1 | 1411 | Calculation. VASP
Orthorhombic | Eu<sub>2</sub>SnSe<sub>5</sub> | P2<sub>1</sub>2<sub>1</sub>2<sub>1</sub> | 1.07 | 0 | 332 | UV-vis reflectance spectra
Orthorhombic | Eu<sub>2</sub>SnSe<sub>5</sub> | P2<sub>1</sub>2<sub>1</sub>2<sub>1</sub> | 1.3 | 0 | 1411 | UV-vis diffuse reflectance spectroscopy