## TableProperties
CrystalSystem | SpaceGroup | E<sub>g</sub> | IsCalculated | ReferenceId | Comment
Triclinic | P1(-) | 4.22 | 0 | 381 | Infrared and UV-vis-NIR diffuse reflectance spectroscopy