## TableProperties
CrystalSystem | SpaceGroup | E<sub>g</sub> | IsCalculated | ReferenceId | Comment
Monoclinic | P2<sub>1</sub>/m | 1.803 | 0 | 390 | UV-vis diffuse reflectance spectroscopy