## TableProperties
CrystalSystem | SpaceGroup | E<sub>g</sub> | IsCalculated | ReferenceId | Comment
Orthorhombic | Pnma | 3.63 | 0 | 391 | Optical diffuse reflectance spectroscopy