## TableProperties
CrystalSystem | StructureType | SpaceGroup | E<sub>g</sub> | IsCalculated | ReferenceId | Comment
Monoclinic | Ba<sub>2</sub>Cd<sub>2</sub>Sb<sub>3</sub> | C2/m | 0.02 | 0 | 403 | Electrical resistivity measurements