## TableProperties
Temperature | E<sub>g</sub> | IsCalculated | ReferenceId | Comment | Modification | CrystalSystem | SpaceGroup
293 | 2.15 | 0 | 416 | UV-vis-NIR diffuse reflectance spectroscopy; amorphous glass phase
293 | 2.3 | 0 | 416 | UV-vis-NIR diffuse reflectance spectroscopy | &alpha; | Triclinic | P1(-)
293 | 2.55 | 0 | 416 | UV-vis-NIR diffuse reflectance spectroscopy | &beta; | Cubic | Pa3(-)