## TableProperties
CrystalSystem | SpaceGroup | E<sub>g</sub> | IsCalculated | ReferenceId | Comment
Trigonal | R3 | 3.23 | 0 | 475 | UV-vis-NIR diffuse reflectance spectroscopy
Trigonal | R3 | 3.26 | 0 | 422 | UV-vis diffuse reflectance spectroscopy