## TableProperties
CrystalSystem | StructureType | SpaceGroup | E<sub>g</sub> | IsCalculated | ReferenceId | Comment
Orthorhombic | Ba<sub>2</sub>BiInS<sub>5</sub> | Cmc2<sub>1</sub> | 1.37 | 0 | 426 | UV-vis-NIR diffuse reflectance spectroscopy