## TableProperties
CrystalSystem | StructureType | SpaceGroup | E<sub>g</sub> | IsCalculated | ReferenceId | Comment | Temperature
Orthorhombic | Ba<sub>2</sub>BiGaS<sub>5</sub> | Pnma | 2.21 | 0 | 429 | UV-vis-NIR diffuse reflectance spectroscopy
Orthorhombic | Ba<sub>2</sub>GaBiS<sub>5</sub> | Pnma | 1.89 | 1 | 969 | Indirect. Calculation. CASTEP
Orthorhombic | Ba<sub>2</sub>GaBiS<sub>5</sub> | Pnma | 2.14 | 0 | 969 | UV-vis-NIR diffuse reflectance spectroscopy | 298