## TableProperties
CrystalSystem | SpaceGroup | E<sub>g</sub> | IsCalculated | ReferenceId | Comment
Hexagonal | P6<sub>3</sub>cm | 2.29 | 0 | 433 | UV-vis-NIR diffuse reflectance spectroscopy