## TableProperties
CrystalSystem | SpaceGroup | E<sub>g</sub> | IsCalculated | ReferenceId | Comment
Orthorhombic | Pmn2<sub>1</sub> | 3.2 | 0 | 452 | UV-vis-NIR diffuse reflectance spectroscopy