## TableProperties
CrystalSystem | SpaceGroup | E<sub>g</sub> | IsCalculated | ReferenceId | Comment
Trigonal | R3 | 2.16 | 0 | 462 | UV-vis-NIR diffuse reflectance spectroscopy