## TableProperties
CrystalSystem | StructureType | SpaceGroup | E<sub>g</sub> | IsCalculated | ReferenceId | Comment
Orthorhombic | FeGdO<sub>3</sub> | Pnma | 1.9 | 0 | 842 | UV-vis diffuse reflectance spectroscopy
Orthorhombic | FeGdO<sub>3</sub> | Pnma | 2 | 0 | 471 | UV-vis diffuse reflectance spectroscopy