## TableProperties
CrystalSystem | StructureType | SpaceGroup | E<sub>g</sub> | IsCalculated | ReferenceId | Comment
Orthorhombic | S<sub>5</sub>U<sub>3</sub> | Pnma | 2.01 | 0 | 477 | Solid-state diffuse reflectance spectroscopy