## TableProperties
CrystalSystem | SpaceGroup | E<sub>g</sub> | IsCalculated | ReferenceId | Comment
Monoclinic | C2/c | 1.95 | 0 | 486 | UV-vis diffuse reflectance spectroscopy
Monoclinic | C2/c | 2.06 | 1 | 983 | Calculation
Monoclinic | C2/c | 2.08 | 0 | 983 | UV-vis diffuse reflectance spectroscopy