## TableProperties
CrystalSystem | StructureType | SpaceGroup | E<sub>g</sub> | IsCalculated | ReferenceId | Comment
Hexagonal | Ce<sub>6</sub>Al<sub>3.33</sub>S<sub>14</sub> | P6<sub>3</sub> | 1.36 | 0 | 490 | UV-vis diffuse reflectance spectroscopy