## TableProperties
CrystalSystem | SpaceGroup | Temperature | E<sub>g</sub> | IsCalculated | ReferenceId | Comment
Tetragonal | P4/mnc | 298 | 2.8 | 0 | 498 | UV-vis diffuse reflectance spectroscopy