## TableProperties
CrystalSystem | SpaceGroup | E<sub>g</sub> | IsCalculated | ReferenceId | Comment
Tetragonal | P4/m | 0.7 | 0 | 531 | Optical diffuse reflectance spectroscopy
Tetragonal | P4/m | 0.49 | 0 | 531 | Thermal
Tetragonal | P4/m | 1 | 0 | 531 | Thermal