## TableProperties
CrystalSystem | SpaceGroup | Temperature | E<sub>g</sub> | IsCalculated | ReferenceId | Comment
Hexagonal | P6(-)2m | 298 | 2.62 | 0 | 562 | UV-vis-NIR diffuse reflectance spectroscopy