## TableProperties
CrystalSystem | SpaceGroup | Temperature | E<sub>g</sub> | IsCalculated | ReferenceId | Comment | StructureType
Tetragonal | I4(-)2m | 298 | 0.99 | 0 | 1467 | UV-vis diffuse reflectance spectroscopy
Tetragonal | I4(-)2m |  | 0.47 | 0 | 572 | Electrical conductivity | Chalcopyrite