## TableProperties
CrystalSystem | SpaceGroup | Temperature | E<sub>g</sub> | IsCalculated | ReferenceId | Comment
Monoclinic | P2<sub>1</sub>/c | 298 | 3.25 | 0 | 578 | Optical diffuse reflectance spectroscopy