## TableProperties
CrystalSystem | StructureType | SpaceGroup | E<sub>g</sub> | IsCalculated | ReferenceId | Comment
Monoclinic | monazite | P2<sub>1</sub>/n | 1.85 | 1 | 1174 | Indirect. Calculation. VASP
Monoclinic | monazite | P2<sub>1</sub>/n | 2.25 | 0 | 593 | UV-vis-NIR diffuse reflectance spectroscopy. Single crystal
Tetragonal | scheelite | I4<sub>1</sub>/a | 1.45 | 1 | 1174 | Indirect. Calculation. VASP. 4.5 GPa
Tetragonal | scheelite | I4<sub>1</sub>/a | 1.7 | 0 | 1174 | Optical