## TableProperties
CrystalSystem | SpaceGroup | E<sub>g</sub> | IsCalculated | ReferenceId | Comment
Orthorhombic | Pnnm | 0.18 | 0 | 595 | Temperature-dependent four-probe resistivity measurements. Single crystal. Activation energy
Orthorhombic | Pnnm | 1.6 | 1 | 595 | Theoretical calculations. VASP (Vienna ab Initio Simulation Package)