## TableProperties
CrystalSystem | SpaceGroup | Temperature | E<sub>g</sub> | IsCalculated | ReferenceId | Comment
Orthorhombic | Cmc2<sub>1</sub> | 298 | 2.23 | 0 | 596 | UV-vis diffuse reflectance spectroscopy