## TableProperties
CrystalSystem | SpaceGroup | Temperature | E<sub>g</sub> | IsCalculated | ReferenceId | Comment
Monoclinic | P2<sub>1</sub>/c | 298 | 3.8 | 0 | 637 | UV-vis diffuse reflectance spectroscopy
Orthorhombic | Cmc2<sub>1</sub> |  | 3.65 | 0 | 612 | Optical diffuse reflectance spectroscopy