## TableProperties
CrystalSystem | SpaceGroup | E<sub>g</sub> | IsCalculated | ReferenceId | Comment | Temperature
Orthorhombic | Fddd | 1.66 | 1 | 614 | Indirect. Calculation. CASTEP
Orthorhombic | Fddd | 1.79 | 0 | 614 | UV-vis-NIR diffuse reflectance spectroscopy | 298