## TableProperties
CrystalSystem | StructureType | SpaceGroup | E<sub>g</sub> | IsCalculated | ReferenceId | Comment | Temperature
Triclinic | KCu<sub>2</sub>AsS<sub>3</sub> | P1(-) | 1.13 | 1 | 625 | Direct. Calculation. CASTEP
Triclinic | KCu<sub>2</sub>AsS<sub>3</sub> | P1(-) | 1.7 | 0 | 674 | UV-vis-NIR diffuse reflectance spectroscopy
Triclinic | KCu<sub>2</sub>AsS<sub>3</sub> | P1(-) | 1.53 | 0 | 625 | Optical diffuse reflectance spectroscopy | 298