## TableProperties
CrystalSystem | StructureType | SpaceGroup | E<sub>g</sub> | IsCalculated | ReferenceId | Comment
Cubic | Sulvanite | P4(-)3m | 2.14 | 0 | 630 | Indirect. Optical absorption spectroscopy
Cubic | Sulvanite | P4(-)3m | 2.45 | 0 | 630 | Direct. Optical absorption spectroscopy