## TableProperties
CrystalSystem | SpaceGroup | E<sub>g</sub> | IsCalculated | ReferenceId | Comment
Trigonal | R3(-) | 2.4 | 0 | 646 | UV-vis-NIR diffuse reflectance spectroscopy