## TableProperties
CrystalSystem | SpaceGroup | E<sub>g</sub> | IsCalculated | ReferenceId | Comment
Monoclinic | P2<sub>1</sub>/c | 1.51 | 1 | 649 | Calculation. Stuttgart TB-LMTO-ASA program
Monoclinic | P2<sub>1</sub>/c | 1.63 | 0 | 649 | UV-vis diffuse reflectance spectroscopy