## TableProperties
CrystalSystem | StructureType | SpaceGroup | E<sub>g</sub> | IsCalculated | ReferenceId | Comment | Modification
Orthorhombic | PbGa<sub>2</sub>Se<sub>4</sub> | Cccm | 3.163 | 0 | 650 | Optical
Tetragonal |  | I4cm | 1.9 | 1 | 1699 | Direct. Calculation. CASTEP | &beta;
Tetragonal |  | I4cm | 2.49 | 0 | 1699 | UV-vis-NIR diffuse reflectance spectroscopy | &beta;