## TableProperties
CrystalSystem | StructureType | SpaceGroup | E<sub>g</sub> | IsCalculated | ReferenceId | Comment
Orthorhombic | PbGa<sub>2</sub>Se<sub>4</sub> | Fddd | 3.057 | 0 | 650 | Optical