## TableProperties
CrystalSystem | SpaceGroup | Temperature | E<sub>g</sub> | IsCalculated | ReferenceId | Comment
Tetragonal | I4/mcm | 298 | 1.76 | 0 | 652 | UV-vis diffuse reflectance spectroscopy