## TableProperties
CrystalSystem | StructureType | SpaceGroup | Temperature | E<sub>g</sub> | IsCalculated | ReferenceId | Comment
Orthorhombic | bournonite | Pmn2<sub>1</sub> | 298 | 1.31 | 0 | 665 | UV-vis diffuse reflectance spectroscopy